## Solvents
Solvent | D | P | H
2-Propanol | 15.8 | 6.1 | 16.4
Water | 15.5 | 16 | 42.3
Methylammonium propionate | 18.97 | 4.83 | 9.1
methylamine ethanol | 18.7 | 9.317 | 16.753
2-Methyltetrahydrofuran | 16.9 | 4.5 | 4.3
Acetonitrile | 15.3 | 18 | 6.1
Dimethyl sulfoxide | 18.4 | 16.4 | 10.2
N-Methyl-2-pyrrolidone | 8.8 | 6 | 3.5
2-Methoxyethanol | 7.9 | 4.5 | 8.02

## Inks
Researcher | Solutes | D | P | H | Solvents
Aleja | MaPbI3 0.32 | 17.687 | 5.833 | 13.315
Aleja | MaPbI3 0.32 | 17.702 | 5.338 | 12.02
Aleja | CsFAPbI3 | 16.865 | 13.39 | 6.995
Arun | MAFAPbI3 | 12.11 | 11.33 | 7.5
Jacob | MAFAPbI3 | 12.11 | 11.33 | 7.5
Keely | MAFAPbI3 | 12.12 | 11.23 | 7.33 | ACN(0.45)-2ME(0.46)-DMS(0.09)
Keely | MAFAPbI3 | 12.5 | 9.9 | 7.9 | Acetaldehyde(0.68)-2ME(0.32)
YanYan | MABrMAClCsIPbBr2PbI2FAl | 16.5 | 13.5 | 10.4 | DMSO(0.2)-DMF(0.8)
Keely | MABrMAClCsIPbBr2PbI2FAl | 16.5 | 13.5 | 10.4 | DMSO(0.28)-ACN(13)-EtOH(34)-MeTHF(25)
Keely | MABrMAClCsIPbBr2PbI2FAl | 18.21 | 11.23 | 7.785 | DMSO(0.425)-ACN(0.075)-EtOH(0.075)-MeTHF(0.425)

## Sheet1
working | Solute | Solvent | Non-Working | Solute | Solvent
| MAPbI3 | IPA 0.383 MAP 0.6 H2O 0.017 |  | Cs0.35FA0.65PbI3 | DMSO 0.45 ACN 0.45 MeTHF 0.1
| MAPbI3 | IPA 0.4 MAP 0.6 |  | Cs0.35FA0.65PbI3 | DMSO 0.45 ACN 0.5 MeTHF 0.05
| MAPbI3 | ACN 0.75 MA/EtOH 0.197 HPC0.017 |  | MA0.15FA0.85PbI3 | IPA 0.4 MAP 0.6
| Cs0.29FA0.71 | MAAc made from 1:1 molar ratio of acetic acid and methylamine in ethanol/methanol |  | MA0.1FA0.8PbI3 | IPA 0.4 MAP 0.6

## Sheet2
Solute | Solvent | D | H | P | DN | BP | heat of Vap | hov_temp | mw | vis_temp | Viscosity | Stability
MAPbI3 | IPA(0.383)-MAP(0.6)-H2O(0.017) | 15.674 | 31.816 | 12.018 | 18.881 | 92.864 | 41.756 | 8.975 | 35.325 | 24.575 | 1.315 | Stable
MAPbI3 | IPA(0.4)-MAP(0.6) | 15.62 | 31.94 | 12.04 | 19.24 | 92.92 | 42.528 | 9.4 | 34.849 | 25 | 1.35 | Stable
MAPbI3 | ACN(0.75)-MA/EtOH(0.197)-HPC(0.053) | 15.957 | 8.157 | 15.512 | 10.575 | 62.382 | 22.357 | 60 | 19646.908 | 15 | 0.262 | Stable
MABrMAClCsIPbBr2PbI2FAl | DMSO(0.425)-ACN(0.425)-EtOH(0.075)-MeTHF(0.075) | 16.775 | 8.705 | 15.617 | 20.997 | 126.87 | 38.233 | 71.625 | 60.571 | 20.75 | 1.313 | Stable
MABrMAClCsIPbBr2PbI2FAl | DMSO(0.28)-ACN(13)-EtOH(34)-MeTHF(25) | 16.738 | 11.32 | 11.049 | 19.7 | 110.116 | 39.133 | 58.5 | 64.412 | 22.95 | 1.216 | Not stable
MABrMAClCsIPbBr2PbI2FAl | DMSO(0.2)-DMF(0.8) | 17.6 | 11.08 | 14.24 | 5.96 | 160.2 | 47.54 | 34 | 74 | 24 | 1.134 | Stable
MABrMAClCsIPbBr2PbI2FAl | DMSO(0.672)-ACN(0.072)-EtOH(0.178)-2MeTHF(0.78) | 17.597 | 11.082 | 14.234 | 25.394 | 153.043 | 43.844 | 63.49 | 70.384 | 21.28 | 1.911 | Semi-stable
CsFAPbI3 | DMSO(0.45)-ACN(0.45)-MeTHF(0.1) | 16.855 | 7.765 | 15.93 | 20.955 | 129.77 | 37.749 | 75.5 | 62.249 | 20.5 | 1.315 | Stable
MaPbI3 0.32 | maEtOH(0.35)-ACN(0.6)-HPC(0.05) | 16.478 | 10.129 | 14.227 | 8.46 | 51.06 | 17.886 | 48 | 18535.5 | 12 | 0.21 | Stable
MAPbI3 | 2ME(0.46)-ACN(0.46)-NMP(0.08) | 12.112 | 7.062 | 11.334 | 6.486 | 53.696 | 17.939 | 36.72 | 26.813 | 11.2 | 0.293 | Semi-stable
FAPbI3 | 2ME(0.46)-ACN(0.46)-NMP(0.08) | 12.112 | 7.062 | 11.334 | 6.486 | 53.696 | 17.939 | 36.72 | 26.813 | 11.2 | 0.293 | Semi-stable